## Sheet1
facility_id | geo_test_id | sample_id | sys_sample_code | sys_loc_code | start_depth | end_depth | depth_unit | reading_number | UU_Load | UU_Deflection | strain | stress | stress_unit | strain_at_failure | strength | strain_rate | uu_strain_rate_unit | cell_pressure | elapsed_time
1 | 25075 | 16999 | B-03_7 | B-03 | 23.5 | 25 | ft | 1 | 0.1644 | 0.0000 | 0 | -0.114585 | tsf | 3.8682716 | 1.4520557 | 0.0556263 | in/s | 50.0287 | 0.00000000
1 | 25077 | 16999 | B-03_7 | B-03 | 23.5 | 25 | ft | 2 | 0.3783 | 0.0014 | 0.0250205 | -0.1120198 | tsf | 3.8682716 | 1.4520557 | 0.0556263 | in/s | 50.0281 | 0.03333330
1 | 25079 | 16999 | B-03_7 | B-03 | 23.5 | 25 | ft | 3 | 0.7726 | 0.0026 | 0.046475 | -0.1073212 | tsf | 3.8682716 | 1.4520557 | 0.0556263 | in/s | 50.0251 | 0.05000000
1 | 25081 | 16999 | B-03_7 | B-03 | 23.5 | 25 | ft | 4 | 1.8318 | 0.0044 | 0.0783811 | -0.0947326 | tsf | 3.8682716 | 1.4520557 | 0.0556263 | in/s | 50.0267 | 0.08333330
1 | 25083 | 16999 | B-03_7 | B-03 | 23.5 | 25 | ft | 5 | 3.5715 | 0.0056 | 0.0997991 | -0.0740967 | tsf | 3.8682716 | 1.4520557 | 0.0556263 | in/s | 50.032 | 0.11666700
1 | 25085 | 16999 | B-03_7 | B-03 | 23.5 | 25 | ft | 6 | 5.4255 | 0.0074 | 0.1322706 | -0.05211 | tsf | 3.8682716 | 1.4520557 | 0.0556263 | in/s | 50.0286 | 0.13333300
1 | 25087 | 16999 | B-03_7 | B-03 | 23.5 | 25 | ft | 7 | 8.3700 | 0.0085 | 0.1535976 | -0.0172253 | tsf | 3.8682716 | 1.4520557 | 0.0556263 | in/s | 50.0249 | 0.16666700
1 | 25089 | 16999 | B-03_7 | B-03 | 23.5 | 25 | ft | 8 | 11.6502 | 0.0097 | 0.175034 | 0.0216195 | tsf | 3.8682716 | 1.4520557 | 0.0556263 | in/s | 50.0213 | 0.18333300
1 | 25091 | 16999 | B-03_7 | B-03 | 23.5 | 25 | ft | 9 | 15.3838 | 0.0116 | 0.2091376 | 0.065807 | tsf | 3.8682716 | 1.4520557 | 0.0556263 | in/s | 50.0196 | 0.21666700
1 | 25093 | 16999 | B-03_7 | B-03 | 23.5 | 25 | ft | 10 | 19.1615 | 0.0128 | 0.2304689 | 0.1105002 | tsf | 3.8682716 | 1.4520557 | 0.0556263 | in/s | 50.0194 | 0.23333300
1 | 25095 | 16999 | B-03_7 | B-03 | 23.5 | 25 | ft | 11 | 22.7675 | 0.0140 | 0.2519008 | 0.1531426 | tsf | 3.8682716 | 1.4520557 | 0.0556263 | in/s | 50.0129 | 0.26666700
1 | 25097 | 16999 | B-03_7 | B-03 | 23.5 | 25 | ft | 12 | 26.7113 | 0.0159 | 0.2853809 | 0.1997385 | tsf | 3.8682716 | 1.4520557 | 0.0556263 | in/s | 50.0172 | 0.30000000
1 | 25099 | 16999 | B-03_7 | B-03 | 23.5 | 25 | ft | 13 | 30.7842 | 0.0171 | 0.3068254 | 0.2478595 | tsf | 3.8682716 | 1.4520557 | 0.0556263 | in/s | 50.0131 | 0.31666700
1 | 25101 | 16999 | B-03_7 | B-03 | 23.5 | 25 | ft | 14 | 35.1579 | 0.0189 | 0.3389148 | 0.2994842 | tsf | 3.8682716 | 1.4520557 | 0.0556263 | in/s | 50.0146 | 0.35000000
1 | 25103 | 16999 | B-03_7 | B-03 | 23.5 | 25 | ft | 15 | 39.0491 | 0.0201 | 0.3603557 | 0.3454103 | tsf | 3.8682716 | 1.4520557 | 0.0556263 | in/s | 50.0125 | 0.36666700
1 | 25105 | 16999 | B-03_7 | B-03 | 23.5 | 25 | ft | 16 | 42.7686 | 0.0213 | 0.3818092 | 0.3892877 | tsf | 3.8682716 | 1.4520557 | 0.0556263 | in/s | 50.012 | 0.40000000
1 | 25107 | 16999 | B-03_7 | B-03 | 23.5 | 25 | ft | 17 | 46.5193 | 0.0231 | 0.4157905 | 0.4334602 | tsf | 3.8682716 | 1.4520557 | 0.0556263 | in/s | 50.0129 | 0.41666700
1 | 25109 | 16999 | B-03_7 | B-03 | 23.5 | 25 | ft | 18 | 49.8894 | 0.0243 | 0.4366709 | 0.4731704 | tsf | 3.8682716 | 1.4520557 | 0.0556263 | in/s | 50.0105 | 0.45000000
1 | 25111 | 16999 | B-03_7 | B-03 | 23.5 | 25 | ft | 19 | 53.2920 | 0.0261 | 0.4688861 | 0.5131893 | tsf | 3.8682716 | 1.4520557 | 0.0556263 | in/s | 50.007 | 0.48333300
1 | 25113 | 16999 | B-03_7 | B-03 | 23.5 | 25 | ft | 20 | 56.2382 | 0.0273 | 0.490336 | 0.5478547 | tsf | 3.8682716 | 1.4520557 | 0.0556263 | in/s | 50.0073 | 0.50000000
1 | 25115 | 16999 | B-03_7 | B-03 | 23.5 | 25 | ft | 21 | 58.8064 | 0.0285 | 0.5118002 | 0.5780443 | tsf | 3.8682716 | 1.4520557 | 0.0556263 | in/s | 50.0093 | 0.53333300
1 | 25117 | 16999 | B-03_7 | B-03 | 23.5 | 25 | ft | 22 | 61.3187 | 0.0304 | 0.545539 | 0.6074863 | tsf | 3.8682716 | 1.4520557 | 0.0556263 | in/s | 50.0032 | 0.55000000
1 | 25119 | 16999 | B-03_7 | B-03 | 23.5 | 25 | ft | 23 | 63.7713 | 0.0316 | 0.5671955 | 0.6362814 | tsf | 3.8682716 | 1.4520557 | 0.0556263 | in/s | 50.0035 | 0.58333300
1 | 25121 | 16999 | B-03_7 | B-03 | 23.5 | 25 | ft | 24 | 66.2199 | 0.0334 | 0.5992688 | 0.6649471 | tsf | 3.8682716 | 1.4520557 | 0.0556263 | in/s | 49.9993 | 0.60000000
1 | 25123 | 16999 | B-03_7 | B-03 | 23.5 | 25 | ft | 25 | 68.2861 | 0.0345 | 0.6207276 | 0.6891604 | tsf | 3.8682716 | 1.4520557 | 0.0556263 | in/s | 50.0027 | 0.63333300
1 | 25125 | 16999 | B-03_7 | B-03 | 23.5 | 25 | ft | 26 | 70.5382 | 0.0363 | 0.6528584 | 0.7154772 | tsf | 3.8682716 | 1.4520557 | 0.0556263 | in/s | 49.9977 | 0.66666700
1 | 25127 | 16999 | B-03_7 | B-03 | 23.5 | 25 | ft | 27 | 72.4250 | 0.0375 | 0.6742616 | 0.7375532 | tsf | 3.8682716 | 1.4520557 | 0.0556263 | in/s | 49.999 | 0.68333300
1 | 25129 | 16999 | B-03_7 | B-03 | 23.5 | 25 | ft | 28 | 74.1332 | 0.0393 | 0.7063744 | 0.757434 | tsf | 3.8682716 | 1.4520557 | 0.0556263 | in/s | 49.9955 | 0.71666700
1 | 25131 | 16999 | B-03_7 | B-03 | 23.5 | 25 | ft | 29 | 75.8063 | 0.0405 | 0.7278279 | 0.776972 | tsf | 3.8682716 | 1.4520557 | 0.0556263 | in/s | 49.9965 | 0.73333300
1 | 25133 | 16999 | B-03_7 | B-03 | 23.5 | 25 | ft | 30 | 78.0990 | 0.0423 | 0.7599389 | 0.8037097 | tsf | 3.8682716 | 1.4520557 | 0.0556263 | in/s | 49.9737 | 0.76666700
1 | 25135 | 16999 | B-03_7 | B-03 | 23.5 | 25 | ft | 31 | 79.3034 | 0.0435 | 0.7813888 | 0.8177108 | tsf | 3.8682716 | 1.4520557 | 0.0556263 | in/s | 50.011 | 0.80000000
1 | 25137 | 16999 | B-03_7 | B-03 | 23.5 | 25 | ft | 32 | 80.7890 | 0.0453 | 0.8136058 | 0.8349239 | tsf | 3.8682716 | 1.4520557 | 0.0556263 | in/s | 50.0088 | 0.81666700
1 | 25139 | 16999 | B-03_7 | B-03 | 23.5 | 25 | ft | 33 | 82.1566 | 0.0465 | 0.8350593 | 0.8508301 | tsf | 3.8682716 | 1.4520557 | 0.0556263 | in/s | 50.0107 | 0.85000000
1 | 25141 | 16999 | B-03_7 | B-03 | 23.5 | 25 | ft | 34 | 83.4465 | 0.0477 | 0.8565146 | 0.8658156 | tsf | 3.8682716 | 1.4520557 | 0.0556263 | in/s | 50.003 | 0.86666700
1 | 25143 | 16999 | B-03_7 | B-03 | 23.5 | 25 | ft | 35 | 84.6843 | 0.0496 | 0.8904689 | 0.880071 | tsf | 3.8682716 | 1.4520557 | 0.0556263 | in/s | 50.0003 | 0.90000000
1 | 25145 | 16999 | B-03_7 | B-03 | 23.5 | 25 | ft | 36 | 85.9530 | 0.0508 | 0.9119224 | 0.8947924 | tsf | 3.8682716 | 1.4520557 | 0.0556263 | in/s | 50.0018 | 0.91666700
1 | 25147 | 16999 | B-03_7 | B-03 | 23.5 | 25 | ft | 37 | 87.0973 | 0.0520 | 0.9333812 | 0.9080454 | tsf | 3.8682716 | 1.4520557 | 0.0556263 | in/s | 49.9982 | 0.95000000
1 | 25149 | 16999 | B-03_7 | B-03 | 23.5 | 25 | ft | 38 | 88.2027 | 0.0538 | 0.9673266 | 0.9207196 | tsf | 3.8682716 | 1.4520557 | 0.0556263 | in/s | 50.0014 | 0.96666700
1 | 25151 | 16999 | B-03_7 | B-03 | 23.5 | 25 | ft | 39 | 89.3286 | 0.0550 | 0.9887801 | 0.9337433 | tsf | 3.8682716 | 1.4520557 | 0.0556263 | in/s | 49.9995 | 1.00000000
1 | 25153 | 16999 | B-03_7 | B-03 | 23.5 | 25 | ft | 40 | 90.2805 | 0.0562 | 1.010239 | 0.9447182 | tsf | 3.8682716 | 1.4520557 | 0.0556263 | in/s | 49.9944 | 1.01667000
1 | 25155 | 16999 | B-03_7 | B-03 | 23.5 | 25 | ft | 41 | 91.3018 | 0.0581 | 1.0439795 | 0.9563843 | tsf | 3.8682716 | 1.4520557 | 0.0556263 | in/s | 49.9932 | 1.05000000
1 | 25157 | 16999 | B-03_7 | B-03 | 23.5 | 25 | ft | 42 | 94.9835 | 0.0635 | 1.1404168 | 0.998626 | tsf | 3.8682716 | 1.4520557 | 0.0556263 | in/s | 49.9884 | 1.15000000
1 | 25159 | 16999 | B-03_7 | B-03 | 23.5 | 25 | ft | 43 | 98.3243 | 0.0694 | 1.2477003 | 1.036676 | tsf | 3.8682716 | 1.4520557 | 0.0556263 | in/s | 49.9844 | 1.25000000
1 | 25161 | 16999 | B-03_7 | B-03 | 23.5 | 25 | ft | 44 | 101.5090 | 0.0748 | 1.3443478 | 1.07293 | tsf | 3.8682716 | 1.4520557 | 0.0556263 | in/s | 49.9811 | 1.35000000
1 | 25163 | 16999 | B-03_7 | B-03 | 23.5 | 25 | ft | 45 | 104.3220 | 0.0802 | 1.4407905 | 1.1047678 | tsf | 3.8682716 | 1.4520557 | 0.0556263 | in/s | 49.9783 | 1.45000000
1 | 25165 | 16999 | B-03_7 | B-03 | 23.5 | 25 | ft | 46 | 107.0650 | 0.0862 | 1.5491089 | 1.1355867 | tsf | 3.8682716 | 1.4520557 | 0.0556263 | in/s | 49.977 | 1.55000000
1 | 25167 | 16999 | B-03_7 | B-03 | 23.5 | 25 | ft | 47 | 109.6120 | 0.0916 | 1.6451276 | 1.1641944 | tsf | 3.8682716 | 1.4520557 | 0.0556263 | in/s | 49.9733 | 1.65000000
1 | 25169 | 16999 | B-03_7 | B-03 | 23.5 | 25 | ft | 48 | 112.0260 | 0.0969 | 1.7415649 | 1.1911887 | tsf | 3.8682716 | 1.4520557 | 0.0556263 | in/s | 49.974 | 1.75000000
1 | 25171 | 16999 | B-03_7 | B-03 | 23.5 | 25 | ft | 49 | 114.3160 | 0.1030 | 1.8507905 | 1.2165255 | tsf | 3.8682716 | 1.4520557 | 0.0556263 | in/s | 49.9721 | 1.85000000
1 | 25173 | 16999 | B-03_7 | B-03 | 23.5 | 25 | ft | 50 | 116.4980 | 0.1084 | 1.9471793 | 1.2407094 | tsf | 3.8682716 | 1.4520557 | 0.0556263 | in/s | 49.9699 | 1.95000000
1 | 25175 | 16999 | B-03_7 | B-03 | 23.5 | 25 | ft | 51 | 118.6250 | 0.1137 | 2.04364 | 1.2642034 | tsf | 3.8682716 | 1.4520557 | 0.0556263 | in/s | 49.9695 | 2.05000000
1 | 25177 | 16999 | B-03_7 | B-03 | 23.5 | 25 | ft | 52 | 120.5790 | 0.1198 | 2.1523536 | 1.2854796 | tsf | 3.8682716 | 1.4520557 | 0.0556263 | in/s | 49.9733 | 2.16667000
1 | 25179 | 16999 | B-03_7 | B-03 | 23.5 | 25 | ft | 53 | 122.5300 | 0.1252 | 2.2485627 | 1.3068378 | tsf | 3.8682716 | 1.4520557 | 0.0556263 | in/s | 49.9732 | 2.26667000
1 | 25181 | 16999 | B-03_7 | B-03 | 23.5 | 25 | ft | 54 | 124.1550 | 0.1305 | 2.3450054 | 1.3243719 | tsf | 3.8682716 | 1.4520557 | 0.0556263 | in/s | 49.9681 | 2.36667000
1 | 25183 | 16999 | B-03_7 | B-03 | 23.5 | 25 | ft | 55 | 125.7370 | 0.1366 | 2.4535932 | 1.3412044 | tsf | 3.8682716 | 1.4520557 | 0.0556263 | in/s | 49.9691 | 2.46667000
1 | 25185 | 16999 | B-03_7 | B-03 | 23.5 | 25 | ft | 56 | 127.4820 | 0.1419 | 2.5495508 | 1.3600562 | tsf | 3.8682716 | 1.4520557 | 0.0556263 | in/s | 49.9638 | 2.56667000
1 | 25187 | 16999 | B-03_7 | B-03 | 23.5 | 25 | ft | 57 | 128.8220 | 0.1479 | 2.6568272 | 1.3740316 | tsf | 3.8682716 | 1.4520557 | 0.0556263 | in/s | 49.9673 | 2.66667000
1 | 25189 | 16999 | B-03_7 | B-03 | 23.5 | 25 | ft | 58 | 130.3070 | 0.1532 | 2.7532699 | 1.3898002 | tsf | 3.8682716 | 1.4520557 | 0.0556263 | in/s | 49.9643 | 2.76667000
1 | 25191 | 16999 | B-03_7 | B-03 | 23.5 | 25 | ft | 59 | 131.4760 | 0.1592 | 2.860115 | 1.4017431 | tsf | 3.8682716 | 1.4520557 | 0.0556263 | in/s | 49.9635 | 2.86667000
1 | 25193 | 16999 | B-03_7 | B-03 | 23.5 | 25 | ft | 60 | 132.5440 | 0.1646 | 2.9565577 | 1.4126454 | tsf | 3.8682716 | 1.4520557 | 0.0556263 | in/s | 49.961 | 2.96667000
1 | 25195 | 16999 | B-03_7 | B-03 | 23.5 | 25 | ft | 61 | 133.3840 | 0.1705 | 3.0636184 | 1.4207456 | tsf | 3.8682716 | 1.4520557 | 0.0556263 | in/s | 49.9624 | 3.06667000
1 | 25197 | 16999 | B-03_7 | B-03 | 23.5 | 25 | ft | 62 | 134.2410 | 0.1759 | 3.1598994 | 1.4291789 | tsf | 3.8682716 | 1.4520557 | 0.0556263 | in/s | 49.9641 | 3.16667000
1 | 25199 | 16999 | B-03_7 | B-03 | 23.5 | 25 | ft | 63 | 134.9970 | 0.1818 | 3.267014 | 1.4362727 | tsf | 3.8682716 | 1.4520557 | 0.0556263 | in/s | 49.9552 | 3.26667000
1 | 25201 | 16999 | B-03_7 | B-03 | 23.5 | 25 | ft | 64 | 135.4980 | 0.1872 | 3.3631692 | 1.4405879 | tsf | 3.8682716 | 1.4520557 | 0.0556263 | in/s | 49.956 | 3.36667000
1 | 25203 | 16999 | B-03_7 | B-03 | 23.5 | 25 | ft | 65 | 135.9920 | 0.1932 | 3.4705174 | 1.444644 | tsf | 3.8682716 | 1.4520557 | 0.0556263 | in/s | 49.9567 | 3.48333000
1 | 25205 | 16999 | B-03_7 | B-03 | 23.5 | 25 | ft | 66 | 136.3860 | 0.1985 | 3.5666727 | 1.4477119 | tsf | 3.8682716 | 1.4520557 | 0.0556263 | in/s | 49.9511 | 3.58333000
1 | 25207 | 16999 | B-03_7 | B-03 | 23.5 | 25 | ft | 67 | 136.7040 | 0.2039 | 3.6633669 | 1.4498941 | tsf | 3.8682716 | 1.4520557 | 0.0556263 | in/s | 49.9545 | 3.68333000
1 | 25209 | 16999 | B-03_7 | B-03 | 23.5 | 25 | ft | 68 | 136.7980 | 0.2099 | 3.771829 | 1.4493347 | tsf | 3.8682716 | 1.4520557 | 0.0556263 | in/s | 49.9493 | 3.78333000
1 | 25211 | 16999 | B-03_7 | B-03 | 23.5 | 25 | ft | 69 | 137.1640 | 0.2153 | 3.8682716 | 1.4520557 | tsf | 3.8682716 | 1.4520557 | 0.0556263 | in/s | 49.9511 | 3.88333000
1 | 25213 | 16999 | B-03_7 | B-03 | 23.5 | 25 | ft | 70 | 137.2890 | 0.2213 | 3.9755839 | 1.4518585 | tsf | 3.8682716 | 1.4520557 | 0.0556263 | in/s | 49.9504 | 3.98333000
1 | 25215 | 16999 | B-03_7 | B-03 | 23.5 | 25 | ft | 71 | 137.3670 | 0.2267 | 4.0722242 | 1.4512849 | tsf | 3.8682716 | 1.4520557 | 0.0556263 | in/s | 49.9475 | 4.08333000
1 | 25217 | 16999 | B-03_7 | B-03 | 23.5 | 25 | ft | 72 | 137.3260 | 0.2320 | 4.1689005 | 1.4493562 | tsf | 3.8682716 | 1.4520557 | 0.0556263 | in/s | 49.9393 | 4.18333000
1 | 25219 | 16999 | B-03_7 | B-03 | 23.5 | 25 | ft | 73 | 137.2780 | 0.2381 | 4.2773626 | 1.4471708 | tsf | 3.8682716 | 1.4520557 | 0.0556263 | in/s | 49.9429 | 4.28333000
1 | 25221 | 16999 | B-03_7 | B-03 | 23.5 | 25 | ft | 74 | 137.2190 | 0.2435 | 4.3740208 | 1.4450403 | tsf | 3.8682716 | 1.4520557 | 0.0556263 | in/s | 49.9442 | 4.38333000
1 | 25223 | 16999 | B-03_7 | B-03 | 23.5 | 25 | ft | 75 | 136.9940 | 0.2488 | 4.4704635 | 1.4410333 | tsf | 3.8682716 | 1.4520557 | 0.0556263 | in/s | 49.9461 | 4.48333000
1 | 25225 | 16999 | B-03_7 | B-03 | 23.5 | 25 | ft | 76 | 136.5960 | 0.2549 | 4.5793927 | 1.4348853 | tsf | 3.8682716 | 1.4520557 | 0.0556263 | in/s | 49.9431 | 4.58333000
1 | 25227 | 16999 | B-03_7 | B-03 | 23.5 | 25 | ft | 77 | 136.2520 | 0.2602 | 4.6756917 | 1.4295475 | tsf | 3.8682716 | 1.4520557 | 0.0556263 | in/s | 49.9467 | 4.68333000
1 | 25229 | 16999 | B-03_7 | B-03 | 23.5 | 25 | ft | 78 | 135.9550 | 0.2656 | 4.7722961 | 1.4247439 | tsf | 3.8682716 | 1.4520557 | 0.0556263 | in/s | 49.9722 | 4.78333000
1 | 25231 | 16999 | B-03_7 | B-03 | 23.5 | 25 | ft | 79 | 135.5360 | 0.2717 | 4.8808121 | 1.4183928 | tsf | 3.8682716 | 1.4520557 | 0.0556263 | in/s | 49.9564 | 4.88333000
1 | 25233 | 16999 | B-03_7 | B-03 | 23.5 | 25 | ft | 80 | 135.2590 | 0.2770 | 4.9772548 | 1.4138325 | tsf | 3.8682716 | 1.4520557 | 0.0556263 | in/s | 49.9759 | 4.98333000
1 | 25235 | 16999 | B-03_7 | B-03 | 23.5 | 25 | ft | 81 | 135.0280 | 0.2830 | 5.0849263 | 1.4096297 | tsf | 3.8682716 | 1.4520557 | 0.0556263 | in/s | 49.9721 | 5.08333000
1 | 25237 | 16999 | B-03_7 | B-03 | 23.5 | 25 | ft | 82 | 134.3730 | 0.2967 | 5.3311355 | 1.3986178 | tsf | 3.8682716 | 1.4520557 | 0.0556263 | in/s | 49.9588 | 5.35000000
1 | 25239 | 16999 | B-03_7 | B-03 | 23.5 | 25 | ft | 83 | 133.8090 | 0.3110 | 5.5880345 | 1.3885062 | tsf | 3.8682716 | 1.4520557 | 0.0556263 | in/s | 49.9621 | 5.60000000
1 | 25241 | 16999 | B-03_7 | B-03 | 23.5 | 25 | ft | 84 | 133.4880 | 0.3176 | 5.7056594 | 1.3831859 | tsf | 3.8682716 | 1.4520557 | 0.0556263 | in/s | 49.9689 | 5.71667000
1 | 25243 | 16999 | B-03_7 | B-03 | 23.5 | 25 | ft | 85 | 133.0940 | 0.3247 | 5.8339921 | 1.3769025 | tsf | 3.8682716 | 1.4520557 | 0.0556263 | in/s | 49.9651 | 5.85000000
1 | 25245 | 16999 | B-03_7 | B-03 | 23.5 | 25 | ft | 86 | 132.2400 | 0.3384 | 6.0802192 | 1.363788 | tsf | 3.8682716 | 1.4520557 | 0.0556263 | in/s | 49.961 | 6.10000000
1 | 25247 | 16999 | B-03_7 | B-03 | 23.5 | 25 | ft | 87 | 131.5280 | 0.3528 | 6.3386633 | 1.3521249 | tsf | 3.8682716 | 1.4520557 | 0.0556263 | in/s | 49.9525 | 6.35000000
1 | 25249 | 16999 | B-03_7 | B-03 | 23.5 | 25 | ft | 88 | 131.3030 | 0.3665 | 6.585088 | 1.3460743 | tsf | 3.8682716 | 1.4520557 | 0.0556263 | in/s | 49.9408 | 6.60000000
1 | 25251 | 16999 | B-03_7 | B-03 | 23.5 | 25 | ft | 89 | 129.7910 | 0.3803 | 6.831926 | 1.3258076 | tsf | 3.8682716 | 1.4520557 | 0.0556263 | in/s | 49.9517 | 6.85000000
1 | 25253 | 16999 | B-03_7 | B-03 | 23.5 | 25 | ft | 90 | 128.0500 | 0.3947 | 7.0911067 | 1.3029323 | tsf | 3.8682716 | 1.4520557 | 0.0556263 | in/s | 49.9499 | 7.10000000
1 | 25255 | 16999 | B-03_7 | B-03 | 23.5 | 25 | ft | 91 | 127.4960 | 0.3959 | 7.1123608 | 1.2965301 | tsf | 3.8682716 | 1.4520557 | 0.0556263 | in/s | 49.9572 | 7.11667000

## Parameters
Report: Geotechnical Unconsolidated Undrained Data, equis.geotech_unconsol_undrain_readings
Parameter Name | Is Required? | Is Visible? | Key | Value
facility_id |  | N | @facility_id | 1
Task(s): |  |  | @tasks | EQUISGEOTECH
Location\Individual(s): |  |  | @sys_loc_codes | B-03
Location\Group(s): |  |  | @location_groups
****